## Sheet1
Analysis | Sulfide | Wt% S | At% S | Wt% Mn | At% Mn | Wt% Fe | At% Fe | Wt% Co | At% Co | Wt% Ni | At_% (Ni) | Wt% Cu | At% Cu | Wt% As | At% As | Wt% Ag | At% Ag | Wt% total
BF-AM-19-30-1 | Arsenopyrite | 19.0066 | 32.72511 | 0 | 0 | 27.6792 | 27.36385 | 7.1969 | 6.742072 | 0 | 0 | 0.0075 | 0.006515998 | 44.9988 | 33.15704 | 0.0106 | 0.005425257 | 98.8996
BF-AM-19-30-2 | Arsenopyrite | 18.9569 | 32.56463 | 0 | 0 | 30.2811 | 29.8674 | 4.4764 | 4.183878 | 0.0472 | 0.04429583 | 0 | 0 | 45.3509 | 33.33979 | 0 | 0 | 99.1125
BF-AM-19-30-3 | Arsenopyrite | 18.7584 | 32.3888 | 0.0249 | 0.02509322 | 27.7973 | 27.55806 | 6.6911 | 6.285905 | 0.0131 | 0.01235698 | 0 | 0 | 45.6237 | 33.71224 | 0.0342 | 0.01755347 | 98.9427
BF-AM-19-30-4 | Arsenopyrite | 18.4791 | 32.09362 | 0.0179 | 0.01814466 | 30.2879 | 30.20327 | 3.9894 | 3.769786 | 0.0394 | 0.03738316 | 0.0293 | 0.02567725 | 45.5427 | 33.84969 | 0.0047 | 0.002426462 | 98.3904
BF-AM-19-30-5 | Arsenopyrite | 18.0237 | 31.49282 | 0.0173 | 0.01764297 | 29.0249 | 29.11959 | 5.1125 | 4.860402 | 0.052 | 0.04963785 | 0 | 0 | 46.0838 | 34.4599 | 0 | 0 | 98.3142
BF-AM-19-30-6 | Arsenopyrite | 19.2388 | 33.05744 | 0 | 0 | 29.5033 | 29.10776 | 4.9366 | 4.6152 | 0.0739 | 0.06937096 | 0.0249 | 0.02158906 | 45.052 | 33.12863 | 0 | 0 | 98.8295
BF-AM-19-30-7 | Arsenopyrite | 19.101 | 32.86685 | 0 | 0 | 30.0496 | 29.68846 | 4.3429 | 4.065866 | 0.0366 | 0.03440528 | 0.0129 | 0.01120043 | 45.2452 | 33.31752 | 0.0307 | 0.01570284 | 98.8189
BF-AM-19-30-8 | Arsenopyrite | 18.4223 | 32.10476 | 0 | 0 | 29.496 | 29.51452 | 4.6503 | 4.409383 | 0.0528 | 0.05026914 | 0 | 0 | 45.4737 | 33.91439 | 0.0129 | 0.006682718 | 98.108
BF-AM-19-30-9 | Arsenopyrite | 18.7084 | 32.43505 | 0 | 0 | 31.2603 | 31.11846 | 2.9224 | 2.756696 | 0.0149 | 0.01411257 | 0.0546 | 0.04776542 | 45.2957 | 33.60725 | 0.0401 | 0.02066618 | 98.2964
BF-AM-19-30-10 | Arsenopyrite | 18.9472 | 32.70364 | 0 | 0 | 32.1845 | 31.89662 | 1.9814 | 1.860777 | 0.0093 | 0.008769522 | 0 | 0 | 45.3928 | 33.53019 | 0 | 0 | 98.5152
BF-AM-19-30-11 | Arsenopyrite | 18.5122 | 32.09159 | 0 | 0 | 29.8502 | 29.71169 | 4.3237 | 4.07812 | 0.0256 | 0.0242446 | 0 | 0 | 45.9455 | 34.08586 | 0.0165 | 0.008502662 | 98.6737
BF-AM-19-30-12 | Arsenopyrite | 19.7183 | 33.79825 | 0 | 0 | 33.3183 | 32.79099 | 1.0915 | 1.017934 | 0.0459 | 0.04298129 | 0.01 | 0.008649038 | 44.0745 | 32.33034 | 0.0213 | 0.01085281 | 98.2798
BF-AM-19-30-13 | Arsenopyrite | 18.7618 | 32.4653 | 0.0204 | 0.02060312 | 29.4817 | 29.29168 | 4.7133 | 4.437529 | 0.0541 | 0.05114276 | 0.0397 | 0.03466398 | 45.505 | 33.69784 | 0.0024 | 0.001234508 | 98.5784
BF-AM-19-30-14 | Arsenopyrite | 18.6826 | 32.3279 | 0 | 0 | 31.143 | 30.94194 | 3.0125 | 2.836211 | 0 | 0 | 0.0233 | 0.02034413 | 45.697 | 33.83966 | 0.066 | 0.0339486 | 98.6244
BF-AM-19-30-15 | Arsenopyrite | 18.5253 | 32.10658 | 0.0322 | 0.03257187 | 30.7318 | 30.58185 | 3.6634 | 3.454494 | 0.0019 | 0.001798972 | 0.0035 | 0.003060835 | 45.5976 | 33.81964 | 0 | 0 | 98.5557
BF-AM-19-30-16 | Arsenopyrite | 18.5726 | 32.25173 | 0 | 0 | 31.5527 | 31.46037 | 2.8206 | 2.664974 | 0 | 0 | 0 | 0 | 45.2436 | 33.62293 | 0 | 0 | 98.1895
BF-AM-19-30-17 | Arsenopyrite | 19.2189 | 33.03568 | 0.0236 | 0.0236769 | 32.3017 | 31.88064 | 1.9893 | 1.860486 | 0 | 0 | 0 | 0 | 45.1314 | 33.19951 | 0 | 0 | 98.6649
BF-AM-19-30-18 | Arsenopyrite | 18.8952 | 32.57464 | 0.001 | 0.001006204 | 32.1394 | 31.81361 | 2.5601 | 2.401355 | 0.0349 | 0.03286969 | 0 | 0 | 44.9681 | 33.17652 | 0 | 0 | 98.5987
BF-AM-19-30-19 | Arsenopyrite | 18.9661 | 32.86049 | 0 | 0 | 31.994 | 31.82815 | 2.041 | 1.924023 | 0.03 | 0.02839613 | 0.0134 | 0.01171504 | 44.972 | 33.34543 | 0.0035 | 0.00180261 | 98.02
BF-AM-19-30-20 | Arsenopyrite | 18.856 | 32.60976 | 0.0195 | 0.01968297 | 31.8646 | 31.64124 | 2.569 | 2.417316 | 0 | 0 | 0.0164 | 0.01431149 | 44.9902 | 33.29769 | 0 | 0 | 98.3157
BF-AM-19-30-21 | Arsenopyrite | 18.9547 | 32.79668 | 0 | 0 | 31.0266 | 30.82436 | 3.2961 | 3.10302 | 0 | 0 | 0.002 | 0.001746168 | 44.9362 | 33.27419 | 0 | 0 | 98.2156
BF-AM-19-30-22 | Arsenopyrite | 18.6865 | 32.2576 | 0 | 0 | 31.6644 | 31.38502 | 3.0842 | 2.896796 | 0.0055 | 0.005186911 | 0 | 0 | 45.286 | 33.4554 | 0 | 0 | 98.7266
BF-AM-19-30-23 | Arsenopyrite | 18.9957 | 32.96533 | 0 | 0 | 31.809 | 31.69561 | 2.5347 | 2.393316 | 0 | 0 | 0 | 0 | 44.3493 | 32.93723 | 0.0165 | 0.008511849 | 97.7052
BF-AM-19-30-24 | Arsenopyrite | 18.9627 | 32.75648 | 0 | 0 | 31.7409 | 31.48207 | 2.9168 | 2.741416 | 0 | 0 | 0 | 0 | 44.6428 | 33.00248 | 0.0342 | 0.01756147 | 98.2974
BF-AM-19-30-25 | Arsenopyrite | 18.7399 | 32.40107 | 0.0333 | 0.03360426 | 31.8228 | 31.59202 | 2.5966 | 2.44269 | 0.0154 | 0.01454638 | 0.0129 | 0.01125446 | 45.2811 | 33.50481 | 0 | 0 | 98.502
BF-AM-19-30-26 | Arsenopyrite | 18.9161 | 32.6023 | 0 | 0 | 32.4525 | 32.11528 | 2.1911 | 2.054708 | 0.0173 | 0.01628939 | 0 | 0 | 45.0089 | 33.1981 | 0.026 | 0.01332072 | 98.6119
BF-AM-19-30-27 | Arsenopyrite | 19.1641 | 32.96025 | 0.0216 | 0.02168272 | 32.8463 | 32.43661 | 1.797 | 1.681595 | 0 | 0 | 0.0324 | 0.02811837 | 44.6399 | 32.85666 | 0.0295 | 0.0150821 | 98.5308
BF-AM-19-30-28 | Arsenopyrite | 18.4057 | 31.97442 | 0 | 0 | 30.843 | 30.76478 | 3.1415 | 2.969331 | 0.0261 | 0.02477039 | 0.0198 | 0.01735635 | 46.0177 | 34.21159 | 0.0731 | 0.037749 | 98.5269
BF-AM-19-30-29 | Arsenopyrite | 19.2863 | 33.29205 | 0.0164 | 0.01652317 | 32.3899 | 32.10319 | 1.7855 | 1.67696 | 0.0552 | 0.05205623 | 0.0144 | 0.01254288 | 44.4633 | 32.84668 | 0 | 0 | 98.011
BF-AM-19-30-30 | Arsenopyrite | 18.7405 | 32.26673 | 0.023 | 0.02311317 | 30.236 | 29.89131 | 4.3438 | 4.069254 | 0.0166 | 0.01561435 | 0 | 0 | 45.7821 | 33.73398 | 0 | 0 | 99.142
BF-AM-19-30-31 | Pyrite | 53.1271 | 66.5154 | 0 | 0 | 45.8656 | 32.97161 | 0.0155 | 0.01055867 | 0 | 0 | 0.0269 | 0.01699423 | 0.8926 | 0.4782567 | 0.0193 | 0.007182923 | 99.947
BF-AM-19-30-32 | Pyrite | 53.2306 | 66.35695 | 0.0023 | 0.001673443 | 46.278 | 33.12429 | 0.0189 | 0.01281912 | 0.0271 | 0.01845595 | 0.0075 | 0.004717689 | 0.9009 | 0.4806177 | 0.0013 | 0.0004817328 | 100.4666
BF-AM-19-30-33 | Pyrite | 53.3227 | 66.59713 | 0 | 0 | 45.8789 | 32.90056 | 0 | 0 | 0.039 | 0.02661031 | 0.0006 | 0.000378127 | 0.8893 | 0.475324 | 0 | 0 | 100.1305
BF-AM-19-30-34 | Pyrite | 53.4439 | 66.55993 | 0 | 0 | 46.2703 | 33.0875 | 0 | 0 | 0 | 0 | 0 | 0 | 0.6615 | 0.3525678 | 0 | 0 | 100.3757
BF-AM-19-30-35 | Pyrite | 53.5567 | 66.69226 | 0 | 0 | 46.2058 | 33.03734 | 0 | 0 | 0 | 0 | 0 | 0 | 0.5056 | 0.2694429 | 0.0026 | 0.000962438 | 100.2707
BF-AM-19-30-36 | Pyrite | 53.0545 | 66.4394 | 0 | 0 | 45.978 | 33.05982 | 0.0139 | 0.009470862 | 0 | 0 | 0 | 0 | 0.8828 | 0.4731119 | 0.0489 | 0.0182033 | 99.9781
BF-AM-19-30-37 | Pyrite | 53.2249 | 66.5506 | 0.0062 | 0.004524669 | 45.8613 | 32.92535 | 0 | 0 | 0.0003 | 0.0002049275 | 0.0034 | 0.002145157 | 0.9665 | 0.5171745 | 0 | 0 | 100.0626
BF-AM-19-30-38 | Chalcopyrite | 34.9777 | 50.41222 | 0.009 | 0.007570857 | 29.8629 | 24.71289 | 0 | 0 | 0 | 0 | 34.1299 | 24.82119 | 0.0748 | 0.04613646 | 0 | 0 | 99.0543
BF-AM-19-30-39 | Chalcopyrite | 34.6951 | 50.27255 | 0.0132 | 0.01116335 | 29.668 | 24.683 | 0 | 0 | 0.023 | 0.01820676 | 34.133 | 24.9563 | 0.0847 | 0.05252237 | 0.0145 | 0.00624552 | 98.6315
BF-AM-19-30-40 | Chalcopyrite | 35.1429 | 50.49498 | 0 | 0 | 29.8355 | 24.61449 | 0 | 0 | 0 | 0 | 34.2005 | 24.79626 | 0.1533 | 0.0942651 | 0 | 0 | 99.3322
BF-AM-19-30-41 | Arsenopyrite | 18.7984 | 32.29252 | 0.0378 | 0.03789927 | 31.3314 | 30.90351 | 3.5227 | 3.292517 | 0.1264 | 0.1186233 | 0.0238 | 0.02063009 | 45.3375 | 33.33011 | 0.0082 | 0.004187287 | 99.1862
BF-AM-19-30-42 | Arsenopyrite | 18.5397 | 32.03021 | 0 | 0 | 25.8199 | 25.61289 | 8.9993 | 8.459351 | 0.1306 | 0.1232657 | 0.0079 | 0.006886954 | 45.6712 | 33.7674 | 0 | 0 | 99.1686
BF-AM-19-30-43 | Arsenopyrite | 18.3337 | 31.83716 | 0.0304 | 0.03081171 | 26.4727 | 26.39547 | 8.1108 | 7.663359 | 0.1136 | 0.1077716 | 0.0204 | 0.01787547 | 45.68 | 33.94755 | 0 | 0 | 98.7616
BF-AM-19-30-44 | Arsenopyrite | 18.8127 | 32.49332 | 0 | 0 | 26.4357 | 26.21686 | 7.67 | 7.207913 | 0.467 | 0.4406581 | 0.0094 | 0.00819245 | 45.4941 | 33.62762 | 0.0106 | 0.005442351 | 98.8995
BF-AM-19-30-45 | Arsenopyrite | 18.5057 | 32.45923 | 0.022 | 0.02252233 | 29.798 | 30.01005 | 3.9854 | 3.803433 | 0.226 | 0.2165624 | 0 | 0 | 44.6113 | 33.48695 | 0.0024 | 0.001251358 | 97.1508
BF-AM-19-30-46 | Arsenopyrite | 18.756 | 32.31803 | 0 | 0 | 23.9631 | 23.70798 | 11.0481 | 10.3577 | 0.079 | 0.07436587 | 0.005 | 0.00434728 | 45.4563 | 33.51944 | 0.0354 | 0.018132 | 99.3429
BF-AM-19-30-47 | Arsenopyrite | 18.8839 | 32.522 | 0 | 0 | 28.9046 | 28.58245 | 5.4744 | 5.129717 | 0.3685 | 0.346709 | 0 | 0 | 45.3431 | 33.41911 | 0 | 0 | 98.9745
BF-AM-19-30-48 | Arsenopyrite | 19.1934 | 32.98108 | 0.0051 | 0.005114947 | 31.2259 | 30.80881 | 3.2819 | 3.068383 | 0.0002 | 0.0001877522 | 0 | 0 | 45.0193 | 33.10624 | 0.0591 | 0.03018827 | 98.7849
BF-AM-19-30-49 | Arsenopyrite | 18.5574 | 32.1074 | 0 | 0 | 31.9495 | 31.73942 | 2.633 | 2.478621 | 0.0072 | 0.006805538 | 0.0074 | 0.006460449 | 45.4616 | 33.66129 | 0 | 0 | 98.6161
BF-AM-19-30-50 | Arsenopyrite | 18.3474 | 31.69902 | 0.0117 | 0.01179819 | 30.7221 | 30.47679 | 3.749 | 3.52418 | 0 | 0 | 0.0506 | 0.04411283 | 46.2931 | 34.22833 | 0.0307 | 0.01576694 | 99.2046
BF-AM-19-30-51 | Arsenopyrite | 18.8638 | 32.54869 | 0 | 0 | 32.3885 | 32.08796 | 2.028 | 1.903897 | 0.2836 | 0.267333 | 0 | 0 | 44.9503 | 33.19212 | 0 | 0 | 98.5142
BF-AM-19-30-52 | Arsenopyrite | 18.59 | 32.2354 | 0.001 | 0.001012073 | 29.705 | 29.57537 | 4.8015 | 4.530038 | 0.0553 | 0.05238667 | 0.07 | 0.0612484 | 45.2033 | 33.54455 | 0 | 0 | 98.4261
BF-AM-19-30-53 | Arsenopyrite | 18.5306 | 32.1104 | 0 | 0 | 29.9059 | 29.75501 | 4.8438 | 4.566818 | 0.005 | 0.004733346 | 0 | 0 | 45.2592 | 33.56304 | 0 | 0 | 98.5445
BF-AM-19-30-54 | Arsenopyrite | 18.6023 | 32.22835 | 0.0026 | 0.002629074 | 31.153 | 30.98976 | 3.3216 | 3.13105 | 0.0165 | 0.01561699 | 0 | 0 | 45.352 | 33.62528 | 0.0142 | 0.007313033 | 98.4622
BF-AM-19-30-55 | Arsenopyrite | 18.9423 | 32.80694 | 0.0102 | 0.01031077 | 31.2993 | 31.12538 | 2.988 | 2.815691 | 0 | 0 | 0.0368 | 0.03216058 | 44.8055 | 33.20951 | 0 | 0 | 98.0821
BF-AM-19-30-56 | Arsenopyrite | 19.0338 | 32.88126 | 0 | 0 | 32.8754 | 32.60926 | 1.1662 | 1.096143 | 0.0281 | 0.02651986 | 0.007 | 0.006101884 | 45.146 | 33.37646 | 0.0083 | 0.004262249 | 98.2648
BF-AM-19-30-57 | Arsenopyrite | 19.0823 | 32.82229 | 0 | 0 | 32.4703 | 32.06797 | 2.0733 | 1.940312 | 0 | 0 | 0 | 0 | 45.0611 | 33.16943 | 0 | 0 | 98.687
BF-AM-19-30-58 | Arsenopyrite | 18.4893 | 31.97044 | 0 | 0 | 28.1448 | 27.94301 | 6.5005 | 6.115699 | 0.0642 | 0.06064641 | 0.002 | 0.001745023 | 45.8163 | 33.90363 | 0.0094 | 0.004831631 | 99.0265
BF-AM-19-30-59 | Arsenopyrite | 18.5361 | 32.06107 | 0.0086 | 0.008681926 | 24.0538 | 23.88858 | 10.9046 | 10.2622 | 0.0315 | 0.02976543 | 0.001 | 0.0008727757 | 45.5933 | 33.74883 | 0 | 0 | 99.1289
BF-AM-19-30-60 | Arsenopyrite | 18.1244 | 31.65698 | 0 | 0 | 23.6108 | 23.679 | 11.071 | 10.52117 | 0.1304 | 0.1244301 | 0.0154 | 0.0135728 | 45.4922 | 34.00485 | 0 | 0 | 98.4442
BF-AM-19-30-61 | Chalcopyrite | 34.5373 | 50.04159 | 0.0026 | 0.002198741 | 29.8007 | 24.79226 | 0.0076 | 0.00599139 | 0 | 0 | 34.3182 | 25.09055 | 0.0969 | 0.0600848 | 0.017 | 0.007321995 | 98.7803
BF-AM-19-30-62 | Chalcopyrite | 35.0861 | 50.51063 | 0.0137 | 0.01151135 | 29.7556 | 24.59593 | 0 | 0 | 0.0039 | 0.003067286 | 34.1308 | 24.79346 | 0.1209 | 0.07448556 | 0.0255 | 0.01091254 | 99.1365
BF-AM-19-30-63 | Pyrrhotite | 53.0038 | 66.64836 | 0 | 0 | 45.9428 | 33.17011 | 0.0349 | 0.02387696 | 0.0205 | 0.01408245 | 0.0643 | 0.04079777 | 0.191 | 0.1027813 | 0 | 0 | 99.2573
BF-AM-19-30-64 | Pyrrhotite | 53.703 | 66.70657 | 0.0045 | 0.003262425 | 46.5771 | 33.21922 | 0.0405 | 0.02737136 | 0.0093 | 0.006310954 | 0 | 0 | 0.0701 | 0.03726372 | 0 | 0 | 100.4045
BF-AM-19-30-65 | Pyrrhotite | 53.6312 | 66.7274 | 0 | 0 | 46.3462 | 33.10913 | 0.1128 | 0.0763602 | 0.0202 | 0.0137303 | 0 | 0 | 0.1378 | 0.07337262 | 0 | 0 | 100.2482
BF-AM-19-30-66 | Pyrrhotite | 53.496 | 66.62566 | 0.0102 | 0.007414441 | 46.4894 | 33.2446 | 0.0694 | 0.0470274 | 0.0214 | 0.01456049 | 0.0063 | 0.003959167 | 0.0877 | 0.04674315 | 0.0271 | 0.01003292 | 100.2075
BF-AM-19-30-67 | Pyrrhotite | 53.1378 | 66.51618 | 0.0079 | 0.005771767 | 46.4014 | 33.35045 | 0.0349 | 0.02376952 | 0 | 0 | 0 | 0 | 0.1545 | 0.08276569 | 0.0566 | 0.02106095 | 99.7931
BF-AM-19-30-68 | Pyrrhotite | 53.578 | 66.63696 | 0 | 0 | 46.5532 | 33.24491 | 0.0654 | 0.04425656 | 0 | 0 | 0 | 0 | 0.1388 | 0.07387819 | 0 | 0 | 100.3354
BF-AM-19-30-69 | Arsenopyrite | 21.3763 | 35.92853 | 0 | 0 | 34.7647 | 33.54999 | 0.2846 | 0.2602634 | 0.0183 | 0.01680351 | 0.0277 | 0.02349253 | 42.0115 | 30.21852 | 0.0048 | 0.002398203 | 98.4879
BF-AM-19-30-70 | Arsenopyrite | 20.9957 | 35.56713 | 0 | 0 | 34.6814 | 33.73355 | 0.2484 | 0.2289503 | 0.0143 | 0.01323416 | 0.0186 | 0.01589917 | 41.99 | 30.44124 | 0 | 0 | 97.9484
BF-AM-19-30-71 | Arsenopyrite | 20.8948 | 35.41735 | 0.0161 | 0.01592802 | 34.7616 | 33.83176 | 0.266 | 0.2453188 | 0.0194 | 0.01796477 | 0 | 0 | 42.0036 | 30.4693 | 0.0047 | 0.002368174 | 97.9662
BF-AM-19-30-72 | Arsenopyrite | 20.8444 | 35.30922 | 0.001 | 0.0009886822 | 34.7508 | 33.79952 | 0.1854 | 0.1708755 | 0 | 0 | 0 | 0 | 42.3756 | 30.7194 | 0 | 0 | 98.1572
BF-AM-19-30-73 | Arsenopyrite | 20.8582 | 35.25493 | 0 | 0 | 34.9641 | 33.93222 | 0.1285 | 0.1181728 | 0 | 0 | 0.0276 | 0.02353939 | 42.3923 | 30.66395 | 0.0143 | 0.007184836 | 98.385
BF-AM-19-30-74 | Arsenopyrite | 21.0061 | 35.42819 | 0 | 0 | 35.1087 | 33.99892 | 0 | 0 | 0.0049 | 0.004514831 | 0.0206 | 0.01753128 | 42.3274 | 30.55084 | 0 | 0 | 98.4677
BF-AM-19-30-75 | Arsenopyrite | 20.8353 | 35.42459 | 0 | 0 | 34.7981 | 33.97094 | 0 | 0 | 0 | 0 | 0 | 0 | 42.0612 | 30.60447 | 0 | 0 | 97.6946
BF-AM-19-30-76 | Arsenopyrite | 20.8374 | 35.27434 | 0.0187 | 0.0184763 | 34.9759 | 33.99627 | 0.0359 | 0.03306596 | 0 | 0 | 0 | 0 | 42.3459 | 30.67785 | 0 | 0 | 98.2138
BF-AM-19-30-77 | Arsenopyrite | 20.8664 | 35.28208 | 0.0145 | 0.01430977 | 34.8645 | 33.84831 | 0.1554 | 0.1429647 | 0 | 0 | 0.0407 | 0.03472515 | 42.3952 | 30.67761 | 0 | 0 | 98.3367
BF-AM-19-30-78 | Arsenopyrite | 21.1742 | 35.68861 | 0.0177 | 0.01741221 | 35.0051 | 33.87669 | 0 | 0 | 0 | 0 | 0.0035 | 0.002976691 | 42.1655 | 30.41431 | 0 | 0 | 98.366
BF-AM-19-30-79 | Arsenopyrite | 20.8586 | 35.48996 | 0 | 0 | 34.4852 | 33.68992 | 0 | 0 | 0 | 0 | 0.0135 | 0.01159036 | 42.3035 | 30.80312 | 0.0107 | 0.005411802 | 97.6715
BF-AM-19-30-80 | Arsenopyrite | 21.7356 | 36.44833 | 0.0036 | 0.003523437 | 34.5563 | 33.27209 | 0.5737 | 0.5234342 | 0.0037 | 0.003389609 | 0 | 0 | 41.4545 | 29.74923 | 0 | 0 | 98.3274
BF-AM-19-30-81 | Arsenopyrite | 21.1214 | 35.6963 | 0.0192 | 0.01893912 | 34.6346 | 33.60916 | 0 | 0 | 0.0124 | 0.01144891 | 0 | 0 | 42.3959 | 30.66355 | 0.0012 | 0.0006028643 | 98.1847
BF-AM-19-30-82 | Arsenopyrite | 21.1978 | 35.68814 | 0.0425 | 0.04176188 | 34.7645 | 33.60594 | 0.1939 | 0.177616 | 0.0273 | 0.02510948 | 0 | 0 | 42.2702 | 30.45548 | 0.0119 | 0.005955495 | 98.5081
BF-AM-19-30-83 | Arsenopyrite | 20.8232 | 35.23329 | 0.0171 | 0.01688728 | 34.9394 | 33.9444 | 0.0916 | 0.08432812 | 0.029 | 0.02680684 | 0.0201 | 0.01716109 | 42.3596 | 30.67296 | 0.0083 | 0.004174665 | 98.2883
BF-AM-19-30-84 | Arsenopyrite | 21.7395 | 36.52653 | 0 | 0 | 33.0713 | 31.90488 | 1.8076 | 1.652466 | 0.5958 | 0.5468918 | 0.0267 | 0.0226367 | 40.8 | 29.3371 | 0.019 | 0.009489653 | 98.0599
BF-AM-19-30-85 | Arsenopyrite | 21.8581 | 36.69996 | 0 | 0 | 33.6803 | 32.46954 | 1.3609 | 1.243228 | 0.0201 | 0.01843704 | 0 | 0 | 41.1388 | 29.5599 | 0.0179 | 0.008933961 | 98.0761
BF-AM-19-30-86 | Arsenopyrite | 20.8328 | 35.33613 | 0.028 | 0.02771963 | 34.0373 | 33.14923 | 0.5839 | 0.5388664 | 0 | 0 | 0 | 0 | 42.5721 | 30.90257 | 0.0902 | 0.04547951 | 98.1443
BF-AM-19-30-87 | Arsenopyrite | 21.123 | 35.67143 | 0.0125 | 0.01232063 | 34.9533 | 33.89223 | 0 | 0 | 0.0217 | 0.02002012 | 0.0085 | 0.007243141 | 42.0595 | 30.39675 | 0 | 0 | 98.1785
BF-AM-19-30-88 | Arsenopyrite | 20.8533 | 35.2878 | 0.0296 | 0.02923476 | 34.7658 | 33.77917 | 0.2263 | 0.2083558 | 0 | 0 | 0.0025 | 0.00213468 | 42.3809 | 30.6915 | 0.0036 | 0.001810882 | 98.262
BF-AM-19-30-89 | Arsenopyrite | 21.6506 | 36.27716 | 0 | 0 | 34.7022 | 33.38623 | 0.6782 | 0.6182903 | 0 | 0 | 0 | 0 | 41.4309 | 29.70885 | 0.019 | 0.009463566 | 98.4809
BF-AM-19-30-90 | Arsenopyrite | 20.7069 | 35.06377 | 0.0031 | 0.00306382 | 34.5809 | 33.62225 | 0.1376 | 0.1267749 | 0.018 | 0.01665168 | 0 | 0 | 43.0074 | 31.16627 | 0.0024 | 0.001208071 | 98.4563
BF-AM-19-30-91 | Arsenopyrite | 20.8315 | 35.43469 | 0.0073 | 0.007247513 | 34.6557 | 33.84775 | 0 | 0 | 0 | 0 | 0.0231 | 0.01982728 | 42.1597 | 30.69049 | 0 | 0 | 97.6773
BF-AM-19-30-92 | Arsenopyrite | 21.1176 | 35.71868 | 0.0151 | 0.01490685 | 34.6174 | 33.61958 | 0.0063 | 0.005797793 | 0.0037 | 0.003418964 | 0.0075 | 0.006401108 | 42.3055 | 30.62287 | 0.0166 | 0.008346354 | 98.0897
BF-AM-19-30-93 | Arsenopyrite | 20.7872 | 35.38734 | 0.0093 | 0.009240444 | 34.1698 | 33.3996 | 0.1162 | 0.107629 | 0.0061 | 0.005673142 | 0.017 | 0.01460306 | 42.6554 | 31.07592 | 0 | 0 | 97.761
BF-AM-19-30-94 | Arsenopyrite | 21.1481 | 35.71791 | 0 | 0 | 34.9662 | 33.90862 | 0 | 0 | 0.0022 | 0.002029922 | 0.0121 | 0.010312 | 42.0054 | 30.36113 | 0 | 0 | 98.134
BF-AM-19-30-95 | Arsenopyrite | 20.8378 | 35.33769 | 0 | 0 | 34.6826 | 33.77107 | 0.2336 | 0.2155412 | 0.0258 | 0.02390276 | 0 | 0 | 42.2349 | 30.65179 | 0 | 0 | 98.0147
BF-AM-19-30-96 | Chalcopyrite | 34.9217 | 50.35697 | 0.0069 | 0.00580726 | 29.6123 | 24.5179 | 0 | 0 | 0.0114 | 0.008980717 | 34.3461 | 24.99106 | 0.1933 | 0.1192873 | 0 | 0 | 99.0917
BF-AM-19-30-97 | Chalcopyrite | 34.7783 | 50.21656 | 0.0032 | 0.002696787 | 29.6842 | 24.60996 | 0 | 0 | 0.0128 | 0.01009696 | 34.4146 | 25.07404 | 0.1318 | 0.0814427 | 0.0121 | 0.00519352 | 99.037
BF-AM-19-30-98 | Chalcopyrite | 35.114 | 50.39444 | 0.0111 | 0.009297866 | 29.7793 | 24.53939 | 0 | 0 | 0.0043 | 0.003371419 | 34.4975 | 24.98233 | 0.094 | 0.05773355 | 0.0315 | 0.0134385 | 99.5317
BF-AM-19-30-99 | Pyrite | 53.297 | 66.57902 | 0 | 0 | 46.2592 | 33.18025 | 0.0464 | 0.03153725 | 0 | 0 | 0 | 0 | 0.3913 | 0.2091908 | 0 | 0 | 99.9939
BF-AM-19-30-100 | Chalcopyrite | 34.8569 | 50.32139 | 0.0174 | 0.01466126 | 29.7522 | 24.66209 | 0 | 0 | 0.0169 | 0.01332885 | 34.1434 | 24.87217 | 0.1479 | 0.09137559 | 0.0582 | 0.0249761 | 98.9929