## Sheet1
Table A-1 Summary of bulk chemical characterization conducted on three residual samples. Note that RES 3 was analyzed at a later date and has additional analytes.
Analyte | Units | LDL | RES 1 | RES 2 | RES 3
Ag | ppm | 0.2 | 0.2 | <0.2 | 0.06
Al | % | 0.01 | 0.03 | 0.05 | 0.49
As | ppm | 2 | 3 | 6 | 17.4
B | ppm | 10 | 40 | <10 | -
Ba | ppm | 10 | 30 | 70 | 200
Be | ppm | 0.5 | <0.5 | <0.5 | 0.16
Bi | ppm | 2 | <2 | <2 | 0.03
Ca | % | 0.01 | 10.1 | 2.6 | 2.91
Cd | ppm | 0.5 | 10.3 | 2.6 | 8.32
Ce | ppm | 0.01 | - | - | 3.72
Co | ppm | 1 | 7 | <1 | 2.3
Cr | ppm | 1 | 8 | 51 | 53
Cs | ppm | 0.05 | - | - | 1.89
Cu | ppm | 1 | 97 | 59 | 59.7
Fe | % | 0.01 | 1.72 | 26.8 | 27
Ga | ppm | 10 | <10 | <10 | -
Ge | ppm | 0.05 | - | - | 4.23
Hf | ppm | 0.1 | - | - | 0.4
In | ppm | 0.005 | - | - | <0.005
K | % | 0.01 | - | - | 0.22
Hg | ppm | 1 | <1 | <1 | -
K | % | 0.01 | 0.17 | 0.02 | -
La | ppm | 10 | <10 | <10 | 1.9
Li | ppm | 0.2 | - | - | 2.9
Mg | % | 0.01 | 0.72 | 0.14 | 0.25
Mn | ppm | 5 | 20 | 25 | 74
Mo | ppm | 1 | 8 | 9 | 7.16
Na | % | 0.01 | 0.07 | 0.01 | 0.06
Nb | ppm | 0.1 | - | - | 2.9
Ni | ppm | 1 | 493 | 37 | 63.3
P | ppm | 10 | >10000 | 8700 | >10000
Pb | ppm | 2 | 16 | 4 | 2.6
Rb | ppm | 0.1 | - | - | 7.9
Re | ppm | 0.002 | - | - | <0.002
S | % | 0.01 | 1.3 | 1.33 | 2.02
Sb | ppm | 2 | <2 | 8 | 2.42
Sc | ppm | 1 | <1 | <1 | 1.2
Se | ppm | 10 | 4480 | 1260 | 1400
Sn | ppm | 0.2 | - | - | 2.9
Sr | ppm | 1 | 63 | 29 | 61.9
Ta | ppm | 0.05 | - | - | 0.06
Te | ppm | 0.05 | - | - | <0.05
Th | ppm | 20/0.01* | <20 | <20 | 0.59*
Ti | % | 0.01 | <0.01 | <0.01 | 0.023
Tl | ppm | 10/0.02* | <10 | <10 | 0.22*
U | ppm | 10 | 10 | 30 | 16
V | ppm | 10 | 3 | 9 | 14
W | ppm | 10/0.1* | <10 | <10 | 0.7*
Y | ppm | 0.1 | - | - | 1.6
Zn | ppm | 2 | 725 | 223 | 532
Zr | ppm | 0.5 | - | - | 16.1
Sulphide | % | 0.01 | 0.38 | 0.07 | 0.14
S - SO42- | % | 0.01 | <0.01 | 0.09 | 0.17
Total Sulphur | mg/kg | - | 17400 | 11300 | 13900
Total Carbon | % | - | 34.9 | 9.95 | 11.4
Total Nitrogen | % | - | 6.23 | 1.32 | 1.8
LDL: Lower Detection Limit
'-' indicates no data available
'*' indicates two separate LDLs depending on when samples were analyzed.